## Planilha1
Branco (5) |  | PLA 2 |  | PLA 3 |  | Average
Analyte | Concentration | Concentration | Real Concentration | Concentration | Real Concentration
H | 0 | 0 | 0 | 0 | 0 | 0
He | 0 | 0 | 0 | 0 | 0 | 0
Li | 0 | 0 | 0 | 0 | 0 | 0
Be | 0 | 0 | 0 | 0 | 0 | 0
B | 0 | 0 | 0 | 0 | 0 | 0
C | 0 | 21695.208 | 21695.208 | 22855.926 | 22855.926 | 22275.567
N | 0 | 0 | 0 | 0 | 0 | 0
O |  |  | 0 |  | 0 | 0
F |  |  | 0 |  | 0 | 0
Ne |  |  | 0 |  | 0 | 0
Na | 0 | 35.572 | 35.572 | 22.999 | 22.999 | 29.2855
Mg | 5.962 | 3.804 | -2.158 | 3.902 | -2.06 | -2.109
Al | 8.046 | 40.722 | 32.676 | 5.378 | -2.668 | 15.004
Si | 0 | 62.528 | 62.528 | 0 | 0 | 31.264
P | 0 | 5.911 | 5.911 | 0 | 0 | 2.9555
S | 0 | 0 | 0 | 0 | 0 | 0
Cl | 0 | 0 | 0 | 0 | 0 | 0
Ar | 0 | 0 | 0 | 0 | 0 | 0
K | 0 | 39.495 | 39.495 | 0 | 0 | 19.7475
Ca | 13.694 | 0 | -13.694 | 0 | -13.694 | -13.694
Sc | 0 | 0 | 0 | 0 | 0 | 0
Ti | 0.654 | 0.848 | 0.194 | 0.071 | -0.583 | -0.1945
V | 0 | 0 | 0 | 0 | 0 | 0
Cr | 0 | 0 | 0 | 0 | 0 | 0
Mn | 0.151 | 0.085 | -0.066 | 0 | -0.151 | -0.1085
Fe | 9.827 | 0 | -9.827 | 0 | -9.827 | -9.827
Co | 0.017 | 0.012 | -0.005 | 0.001 | -0.016 | -0.0105
Ni | 0 | 0 | 0 | 0 | 0 | 0
Cu | 0 | 3.028 | 3.028 | 2.009 | 2.009 | 2.5185
Zn | 10.204 | 2.612 | -7.592 | 4.102 | -6.102 | -6.847
Ga | 0 | 0 | 0 | 0 | 0 | 0
Ge | 0 | 0 | 0 | 0 | 0 | 0
As | 0 | 0 | 0 | 0 | 0 | 0
Se | 0.073 | 2.079 | 2.006 | 0.221 | 0.148 | 1.077
Br | 13.44 | 19.365 | 5.925 | 16.898 | 3.458 | 4.6915
Kr | 0 | 0 | 0 | 0 | 0 | 0
Rb | 0.012 | 0.019 | 0.007 | 0.007 | -0.005 | 0.001
Sr | 0.158 | 0.196 | 0.038 | 0.146 | -0.012 | 0.013
Y | 0.021 | 0.015 | -0.006 | 0.024 | 0.003 | -0.0015
Zr | 0.179 | 0.021 | -0.158 | 0.108 | -0.071 | -0.1145
Nb | 0.006 | 0.001 | -0.005 | 0.002 | -0.004 | -0.0045
Mo | 0 | 0.029 | 0.029 | 0 | 0 | 0.0145
Ru | 0 | 0 | 0 | 0 | 0 | 0
Rh | 0 | 0 | 0 | 0 | 0 | 0
Pd | 0 | 0 | 0 | 0 | 0 | 0
Ag | 0.153 | 0.652 | 0.499 | 0.069 | -0.084 | 0.2075
Cd | 0 | 0 | 0 | 0 | 0 | 0
In | 0 | 0.001 | 0.001 | 0 | 0 | 0.0005
Sn | 0 | 38.149 | 38.149 | 37.922 | 37.922 | 38.0355
Sb | 0 | 0 | 0 | 0 | 0 | 0
Te | 0 | 0 | 0 | 0 | 0 | 0
I | 0 | 0 | 0 | 0 | 0 | 0
Xe | 0 | 0 | 0 | 0 | 0 | 0
Cs | 0.002 | 0.076 | 0.074 | 0 | -0.002 | 0.036
Ba | 1.033 | 0.499 | -0.534 | 0.634 | -0.399 | -0.4665
La | 0.198 | 0.111 | -0.087 | 0.054 | -0.144 | -0.1155
Ce | 0.017 | 0.033 | 0.016 | 0.046 | 0.029 | 0.0225
Pr | 0.002 | 0.002 | 0 | 0.003 | 0.001 | 0.0005
Nd | 0.005 | 0.007 | 0.002 | 0.008 | 0.003 | 0.0025
Sm | 0.001 | 0.001 | 0 | 0.001 | 0 | 0
Eu | 0.002 | 0.001 | -0.001 | 0.002 | 0 | -0.0005
Gd | 0 | 0 | 0 | 0 | 0 | 0
Tb | 0 | 0.001 | 0.001 | 0.001 | 0.001 | 0.001
Dy | 0.007 | 0 | -0.007 | 0 | -0.007 | -0.007
Ho | 0 | 0 | 0 | 0 | 0 | 0
Er | 0 | 0 | 0 | 0 | 0 | 0
Tm | 0 | 0 | 0 | 0 | 0 | 0
Yb | 0 | 0 | 0 | 0 | 0 | 0
Lu | 0 | 0 | 0 | 0 | 0 | 0
Hf | 0.006 | 0.002 | -0.004 | 0.002 | -0.004 | -0.004
Ta | 0.001 | 0 | -0.001 | 0 | -0.001 | -0.001
W | 0.091 | 0.28 | 0.189 | 0.005 | -0.086 | 0.0515
Re | 0 | 0 | 0 | 0 | 0 | 0
Os | 0 | 0 | 0 | 0 | 0 | 0
Ir | 0 | 0 | 0 | 0 | 0 | 0
Pt | 0 | 0 | 0 | 0 | 0 | 0
Au | 0 | 0 | 0 | 0 | 0 | 0
Hg | 0.547 | 1.339 | 0.792 | 1.481 | 0.934 | 0.863
Tl | 0 | 0 | 0 | 0 | 0 | 0
Pb | 0.267 | 1.377 | 1.11 | 1.07 | 0.803 | 0.9565
Bi | 0.002 | 0.005 | 0.003 | 0.003 | 0.001 | 0.002
Th | 0.022 | 0.018 | -0.004 | 0.01 | -0.012 | -0.008
U | 0.001 | 0.001 | 0 | 0 | -0.001 | -0.0005