## Table 1
TotalQuant - Summary Report Sample ID: PLA 2

## Table 2
Sample Date/Time: Monday, June 27, 2022 16:39:45 Sample Description: Solution Type: Sample Sample File: Method File: C:\Users\Public\Documents\PerkinElmer Syngistix\ICPMS\Method\TotalQuant GEA.mth Dataset File: C:\Users\Public\Documents\PerkinElmer Syngistix\ICPMS\DataSet\Default\PLA 2.088 Response File: C:\Users\Public\Documents\PerkinElmer Syngistix\ICPMS\System\totalquant.rsp Initial Sample Quantity (mg): Sample Prep Volume (mL): Aliquot Volume (mL): Diluted to Volume (mL): Torch Z Position (mm): 0.00

## Table 3
Analyte Intensities | Report Concentration Unit: ppb

## Table 4
Analyte H He | Concentration | Intensity | Intensity Comment Not Measured Not Measured
Li | 0 | 0
Be | 0 | 0
B | 0 | 0
C | 21695.208 | 72829668
N | 0 | 0
O |  |  | Not Measured
F |  | 13296781
Ne |  | 397
Na | 35.572 | 5422658
Mg | 3.804 | 476813
Al | 40.722 | 3391896
Si | 62.528 | 3123712
P | 5.911 | 49638
S | 0 | 0
Cl | 0 | 0
Ar | 0 | 0
K | 39.495 | 1222476
Ca | 0 | 0
Sc | 0 | 0
Ti | 0.848 | 77554
V | 0 | 0
Cr | 0 | 0
Mn | 0.085 | 9579
Fe | 0 | 0
Co | 0.012 | 1077
Ni | 0 | 0
Cu | 3.028 | 182972
Zn | 2.612 | 93878
Ga | 0 | 0
Ge | 0 | 0
As | 0 | 0
Se | 2.079 | 12010
Br | 19.365 | 42739
Kr | 0 | 0
Rb | 0.019 | 1978
Sr | 0.196 | 23017
Y | 0.015 | 1757
Zr | 0.021 | 1708
Nb | 0.001 | 94
Mo | 0.029 | 2442
Ru | 0 | 0
Rh | 0 | 0

## Table 5
Pd | 0 | 0
Ag | 0.652 | 62735
Cd | 0 | 0
In | 0.001 | 143
Sn | 38.149 | 5028518
Sb | 0 | 0
Te | 0 | 0
I | 0 | 0
Xe | 0 | 0
Cs | 0.076 | 8395
Ba | 0.499 | 58394
La | 0.111 | 12740
Ce | 0.033 | 4031
Pr | 0.002 | 282
Nd | 0.007 | 1060
Sm | 0.001 | 150
Eu | 0.001 | 147
Gd | 0 | 54
Tb | 0.001 | 81
Dy | 0 | 18
Ho | 0 | 9
Er | 0 | 0
Tm | 0 | 0
Yb | 0 | 0
Lu | 0 | 2
Hf | 0.002 | 160
Ta | 0 | 27
W | 0.28 | 16847
Re | 0 | 0
Os | 0 | 0
Ir | 0 | 0
Pt | 0 | 0
Au | 0 | 0
Hg | 1.339 | 20328
Tl | 0 | 0
Pb | 1.377 | 122573
Bi | 0.005 | 346
Th | 0.018 | 936
U | 0.001 | 32

## Table 6
TotalQuant Equations Analyte Equation Ca 740.74*mass 43 Ti 13.44*mass 47 Se 11.455*mass 82 Fe 47.17*mass 57