## Table 1
TotalQuant - Summary Report Sample ID: PLA 3

## Table 2
Sample Date/Time: Monday, June 27, 2022 16:43:35 Sample Description: Solution Type: Sample Sample File: Method File: C:\Users\Public\Documents\PerkinElmer Syngistix\ICPMS\Method\TotalQuant GEA.mth Dataset File: C:\Users\Public\Documents\PerkinElmer Syngistix\ICPMS\DataSet\Default\PLA 3.089 Response File: C:\Users\Public\Documents\PerkinElmer Syngistix\ICPMS\System\totalquant.rsp Initial Sample Quantity (mg): Sample Prep Volume (mL): Aliquot Volume (mL): Diluted to Volume (mL): Torch Z Position (mm): 0.00

## Table 3
Analyte Intensities | Report Concentration Unit: ppb

## Table 4
Analyte H He | Concentration | Intensity | Intensity Comment Not Measured Not Measured
Li | 0 | 0
Be | 0 | 0
B | 0 | 0
C | 22855.926 | 76726136
N | 0 | 0
O |  |  | Not Measured
F |  | 13218283
Ne |  | 0
Na | 22.999 | 3506047
Mg | 3.902 | 489028
Al | 5.378 | 447966
Si | 0 | 0
P | 0 | 0
S | 0 | 0
Cl | 0 | 0
Ar | 0 | 0
K | 0 | 0
Ca | 0 | 0
Sc | 0 | 0
Ti | 0.071 | 6520
V | 0 | 0
Cr | 0 | 0
Mn | 0 | 0
Fe | 0 | 0
Co | 0.001 | 117
Ni | 0 | 0
Cu | 2.009 | 121416
Zn | 4.102 | 147448
Ga | 0 | 0
Ge | 0 | 0
As | 0 | 0
Se | 0.221 | 1280
Br | 16.898 | 37296
Kr | 0 | 0
Rb | 0.007 | 742
Sr | 0.146 | 17135
Y | 0.024 | 2846
Zr | 0.108 | 8921
Nb | 0.002 | 141
Mo | 0 | 0
Ru | 0 | 0
Rh | 0 | 0

## Table 5
Pd | 0 | 0
Ag | 0.069 | 6678
Cd | 0 | 0
In | 0 | 1
Sn | 37.922 | 4998628
Sb | 0 | 0
Te | 0 | 0
I | 0 | 0
Xe | 0 | 0
Cs | 0 | 0
Ba | 0.634 | 74246
La | 0.054 | 6140
Ce | 0.046 | 5595
Pr | 0.003 | 392
Nd | 0.008 | 1069
Sm | 0.001 | 150
Eu | 0.002 | 234
Gd | 0 | 11
Tb | 0.001 | 99
Dy | 0 | 0
Ho | 0 | 0
Er | 0 | 0
Tm | 0 | 0
Yb | 0 | 0
Lu | 0 | 4
Hf | 0.002 | 154
Ta | 0 | 19
W | 0.005 | 278
Re | 0 | 0
Os | 0 | 0
Ir | 0 | 0
Pt | 0 | 0
Au | 0 | 0
Hg | 1.481 | 22480
Tl | 0 | 0
Pb | 1.07 | 95229
Bi | 0.003 | 187
Th | 0.01 | 556
U | 0 | 0

## Table 6
TotalQuant Equations Analyte Equation Ca 740.74*mass 43 Ti 13.44*mass 47 Se 11.455*mass 82 Fe 47.17*mass 57