## Planilha1
Dose | CM-230 | Erro | CM-270 | Erro | CMA-230-2-5 | Erro | CMA-270-2-5 | Erro | CMA-230-2-7 | Erro | CMA-270-2-7 | Erro
0,25 | 1,2 | 0,19 | 0,3 | 0,01 | 5,48 | 0,03 | 1,04 | 0,06 | 0,23 | 0,01 | 4,26 | 0,06
0,5 | 1 | 0,04 | 2,68 | 0,03 | 3,76 | 0,05 | 0,91 | 0,06 | 1,69 | 0,05 | 2,67 | 0,09
0,75 | 0,89 | 0,03 | 2,46 | 0,03 | 2,75 | 0,02 | 0,72 | 0,03 | 2,1 | 0,04 | 2,07 | 0,03
1 | 0,89 | 0,04 | 2,13 | 0,03 | 2,17 | 0,01 | 0,68 | 0,04 | 1,22 | 0,01 | 1,73 | 0,004