## Planilha1
| CM-230 | [5 empty] | CMA-230-2-5 | [5 empty] | CMA-230-2-7 | [5 empty] | CM-270 | [5 empty] | CMA-270-2-5 | [5 empty] | CMA-270-2-7
pH | pH final | pH inicial | pH inicialMED | Δ pH | Δ pHMED | Desvio | pH final | pH inicial | pH inicialMED | Δ pH | Δ pHMED | Desvio | pH final | pH inicial | pH inicialMED | Δ pH | Δ pHMED | Desvio | pH final | pH inicial | pH inicialMED | Δ pH | Δ pHMED | Desvio | pH final | pH inicial | pH inicialMED | Δ pH | Δ pHMED | Desvio | pH final | pH inicial | pH inicialMED | Δ pH | Δ pHMED | Desvio
2 | 2.09 | 2.07 | 2.07 | -0.02 | -0.03666667 | 0.01527525 | 2.07 | 2.03 | 2.03 | -0.04 | -0.03 | 0.01 | 2.16 | 1.98 | 1.98 | -0.18 | -0.1633333 | 0.01527525 | 1.95 | 1.9 | 1.9 | -0.05 | -0.03666667 | 0.02309401 | 1.96 | 1.9 | 1.9 | -0.06 | -0.02666667 | 0.02886751 | 2.11 | 2.02 | 2.02 | -0.09 | -0.06666667 | 0.02081666
2 | 2.11 | 2.07 |  | -0.04 |  |  | 2.05 | 2.03 |  | -0.02 |  |  | 2.14 | 1.98 |  | -0.16 |  |  | 1.95 | 1.9 |  | -0.05 |  |  | 1.91 | 1.9 |  | -0.01 |  |  | 2.07 | 2.02 |  | -0.05
2 | 2.12 | 2.07 |  | -0.05 |  |  | 2.06 | 2.03 |  | -0.03 |  |  | 2.13 | 1.98 |  | -0.15 |  |  | 1.91 | 1.9 |  | -0.01 |  |  | 1.91 | 1.9 |  | -0.01 |  |  | 2.08 | 2.02 |  | -0.06
3 | 3.05 | 2.99 | 2.99 | -0.06 | -0.05666667 | 0.01527525 | 3 | 2.96 | 2.96 | -0.04 | -0.07 | 0.02645751 | 3.11 | 2.98 | 2.98 | -0.13 | -0.14 | 0.01 | 3.07 | 2.99 | 2.99 | -0.08 | -0.06666667 | 0.01527525 | 3.08 | 2.99 | 2.99 | -0.09 | -0.08333333 | 0.005773503 | 3.2 | 3.03 | 3.03 | -0.17 | -0.17 | 0
3 | 3.03 | 2.99 |  | -0.04 |  |  | 3.05 | 2.96 |  | -0.09 |  |  | 3.12 | 2.98 |  | -0.14 |  |  | 3.06 | 2.99 |  | -0.07 |  |  | 3.07 | 2.99 |  | -0.08 |  |  | 3.2 | 3.03 |  | -0.17
3 | 3.06 | 2.99 |  | -0.07 |  |  | 3.04 | 2.96 |  | -0.08 |  |  | 3.13 | 2.98 |  | -0.15 |  |  | 3.04 | 2.99 |  | -0.05 |  |  | 3.07 | 2.99 |  | -0.08 |  |  | 3.2 | 3.03 |  | -0.17
4 | 4.12 | 4.03 | 4.03 | -0.09 | -0.1433333 | 0.04618802 | 4.13 | 3.96 | 3.96 | -0.17 | -0.1733333 | 0.02516611 | 4.5 | 3.97 | 3.97 | -0.53 | -0.5666667 | 0.04041452 | 4.17 | 4 | 4 | -0.17 | -0.1833333 | 0.02309401 | 4.34 | 4 | 4 | -0.34 | -0.3433333 | 0.01527525 | 5.21 | 4.04 | 4.04 | -1.17 | -1.276667 | 0.1006645
4 | 4.2 | 4.03 |  | -0.17 |  |  | 4.16 | 3.96 |  | -0.2 |  |  | 4.53 | 3.97 |  | -0.56 |  |  | 4.21 | 4 |  | -0.21 |  |  | 4.33 | 4 |  | -0.33 |  |  | 5.41 | 4.04 |  | -1.37
4 | 4.2 | 4.03 |  | -0.17 |  |  | 4.11 | 3.96 |  | -0.15 |  |  | 4.58 | 3.97 |  | -0.61 |  |  | 4.17 | 4 |  | -0.17 |  |  | 4.36 | 4 |  | -0.36 |  |  | 5.33 | 4.04 |  | -1.29
5 | 4.97 | 5.04 | 5.04 | 0.07 | 0.05333333 | 0.01527525 | 4.77 | 5.03 | 5.03 | 0.26 | 0.27 | 0.01 | 5.84 | 4.95 | 4.95 | -0.89 | -0.94 | 0.07071068 | 5.42 | 5.05 | 5.05 | -0.37 | -0.2866667 | 0.08504901 | 5.4 | 5.05 | 5.05 | -0.35 | -0.3133333 | 0.0321455 | 6.48 | 4.98 | 4.98 | -1.5 | -1.493333 | 0.01154701
5 | 5 | 5.04 |  | 0.04 |  |  | 4.75 | 5.03 |  | 0.28 |  |  | 5.94 | 4.95 |  | -0.99 |  |  | 5.25 | 5.05 |  | -0.2 |  |  | 5.34 | 5.05 |  | -0.29 |  |  | 6.48 | 4.98 |  | -1.5
5 | 4.99 | 5.04 |  | 0.05 |  |  | 4.76 | 5.03 |  | 0.27 |  |  | 0 | 4.95 |  |  |  |  | 5.34 | 5.05 |  | -0.29 |  |  | 5.35 | 5.05 |  | -0.3 |  |  | 6.46 | 4.98 |  | -1.48
6 | 5.34 | 5.97 | 5.97 | 0.63 | 0.6933333 | 0.05686241 | 5.17 | 5.99 | 5.99 | 0.82 | 0.94 | 0.1044031 | 6.06 | 5.94 | 5.94 | -0.12 | -0.1166667 | 0.06506407 | 5.81 | 6.03 | 6.03 | 0.22 | 0.21 | 0.04582576 | 5.69 | 6.03 | 6.03 | 0.34 | 0.36 | 0.02 | 6.62 | 6.07 | 6.07 | -0.55 | -0.5433333 | 0.01154701
6 | 5.23 | 5.97 |  | 0.74 |  |  | 5 | 5.99 |  | 0.99 |  |  | 5.99 | 5.94 |  | -0.05 |  |  | 5.78 | 6.03 |  | 0.25 |  |  | 5.67 | 6.03 |  | 0.36 |  |  | 6.62 | 6.07 |  | -0.55
6 | 5.26 | 5.97 |  | 0.71 |  |  | 4.98 | 5.99 |  | 1.01 |  |  | 6.12 | 5.94 |  | -0.18 |  |  | 5.87 | 6.03 |  | 0.16 |  |  | 5.65 | 6.03 |  | 0.38 |  |  | 6.6 | 6.07 |  | -0.53
7 | 5.68 | 7 | 7 | 1.32 | 1.303333 | 0.01527525 | 5.52 | 7.03 | 7.03 | 1.51 | 1.463333 | 0.09865766 | 6.34 | 7 | 7 | 0.66 | 0.6933333 | 0.0305505 | 6.14 | 7.05 | 7.05 | 0.91 | 0.9533333 | 0.05859465 | 5.93 | 7.05 | 7.05 | 1.12 | 1.01 | 0.1905256 | 6.74 | 7.06 | 7.06 | 0.32 | 0.2933333 | 0.02309401
7 | 5.7 | 7 |  | 1.3 |  |  | 5.5 | 7.03 |  | 1.53 |  |  | 6.3 | 7 |  | 0.7 |  |  | 6.12 | 7.05 |  | 0.93 |  |  | 5.93 | 7.05 |  | 1.12 |  |  | 6.78 | 7.06 |  | 0.28
7 | 5.71 | 7 |  | 1.29 |  |  | 5.68 | 7.03 |  | 1.35 |  |  | 6.28 | 7 |  | 0.72 |  |  | 6.03 | 7.05 |  | 1.02 |  |  | 6.26 | 7.05 |  | 0.79 |  |  | 6.78 | 7.06 |  | 0.28
8 | 6.22 | 8.01 | 8.01 | 1.79 | 1.803333 | 0.01527525 | 5.61 | 8.08 | 8.08 | 2.47 | 2.473333 | 0.005773503 | 6.49 | 7.98 | 7.98 | 1.49 | 1.46 | 0.04358899 | 6.28 | 8.03 | 8.03 | 1.75 | 1.676667 | 0.07023769 | 6.93 | 8.03 | 8.03 | 1.1 | 1.55 | 0.3923009 | 6.82 | 7.98 | 7.98 | 1.16 | 1.186667 | 0.03785939
8 | 6.21 | 8.01 |  | 1.8 |  |  | 5.61 | 8.08 |  | 2.47 |  |  | 6.5 | 7.98 |  | 1.48 |  |  | 6.36 | 8.03 |  | 1.67 |  |  | 6.21 | 8.03 |  | 1.82 |  |  | 6.75 | 7.98 |  | 1.23
8 | 6.19 | 8.01 |  | 1.82 |  |  | 5.6 | 8.08 |  | 2.48 |  |  | 6.57 | 7.98 |  | 1.41 |  |  | 6.42 | 8.03 |  | 1.61 |  |  | 6.3 | 8.03 |  | 1.73 |  |  | 6.81 | 7.98 |  | 1.17
9 | 6.07 | 9.06 | 9.06 | 2.99 | 2.966667 | 0.02081666 | 6.01 | 8.96 | 8.96 | 2.95 | 3.02 | 0.07 | 6.56 | 9.04 | 9.04 | 2.48 | 2.533333 | 0.05033223 | 6.54 | 9.01 | 9.01 | 2.47 | 2.463333 | 0.05033223 | 6.28 | 9.01 | 9.01 | 2.73 | 2.726667 | 0.03511885 | 6.87 | 8.96 | 8.96 | 2.09 | 2.1 | 0.01732051
9 | 6.11 | 9.06 |  | 2.95 |  |  | 5.94 | 8.96 |  | 3.02 |  |  | 6.5 | 9.04 |  | 2.54 |  |  | 6.5 | 9.01 |  | 2.51 |  |  | 6.32 | 9.01 |  | 2.69 |  |  | 6.84 | 8.96 |  | 2.12
9 | 6.1 | 9.06 |  | 2.96 |  |  | 5.87 | 8.96 |  | 3.09 |  |  | 6.46 | 9.04 |  | 2.58 |  |  | 6.6 | 9.01 |  | 2.41 |  |  | 6.25 | 9.01 |  | 2.76 |  |  | 6.87 | 8.96 |  | 2.09
10 | 6.66 | 10.05 | 10.05 | 3.39 | 3.413333 | 0.05859465 | 6.65 | 9.99 | 9.99 | 3.34 | 3.373333 | 0.0305505 | 6.86 | 10.03 | 10.03 | 3.17 | 3.176667 | 0.005773503 | 6.77 | 10.07 | 10.07 | 3.3 | 3.28 | 0.02 | 6.72 | 10.07 | 10.07 | 3.35 | 3.38 | 0.03 | 7.48 | 10.07 | 10.07 | 2.59 | 2.596667 | 0.0305505
10 | 6.57 | 10.05 |  | 3.48 |  |  | 6.59 | 9.99 |  | 3.4 |  |  | 6.85 | 10.03 |  | 3.18 |  |  | 6.79 | 10.07 |  | 3.28 |  |  | 6.69 | 10.07 |  | 3.38 |  |  | 7.44 | 10.07 |  | 2.63
10 | 6.68 | 10.05 |  | 3.37 |  |  | 6.61 | 9.99 |  | 3.38 |  |  | 6.85 | 10.03 |  | 3.18 |  |  | 6.81 | 10.07 |  | 3.26 |  |  | 6.66 | 10.07 |  | 3.41 |  |  | 7.5 | 10.07 |  | 2.57
11 | 7.4 | 10.99 | 10.99 | 3.59 | 3.57 | 0.06244998 | 7.6 | 10.97 | 10.97 | 3.37 | 3.32 | 0.04582576 | 9.85 | 11.02 | 11.02 | 1.17 | 1.27 | 0.08660254 | 7.44 | 10.97 | 10.97 | 3.53 | 3.47 | 0.103923 | 7.42 | 10.97 | 10.97 | 3.55 | 3.536667 | 0.02309401 | 7.6 | 11.03 | 11.03 | 3.43 | 3.346667 | 0.07637626
11 | 7.37 | 10.99 |  | 3.62 |  |  | 7.69 | 10.97 |  | 3.28 |  |  | 9.7 | 11.02 |  | 1.32 |  |  | 7.44 | 10.97 |  | 3.53 |  |  | 7.46 | 10.97 |  | 3.51 |  |  | 7.75 | 11.03 |  | 3.28
11 | 7.49 | 10.99 |  | 3.5 |  |  | 7.66 | 10.97 |  | 3.31 |  |  | 9.7 | 11.02 |  | 1.32 |  |  | 7.62 | 10.97 |  | 3.35 |  |  | 7.42 | 10.97 |  | 3.55 |  |  | 7.7 | 11.03 |  | 3.33
12 | 10.74 | 11.96 | 11.96 | 1.22 | 0.8466667 | 0.3288363 | 11.98 | 12.01 | 12.01 | 0.03 | 0.07 | 0.03464102 | 11.87 | 11.97 | 11.97 | 0.1 | 0.06333333 | 0.04041452 | 11.9 | 12.09 | 12.09 | 0.19 | 0.2566667 | 0.09073772 | 11.49 | 12.09 | 12.09 | 0.6 | 0.3766667 | 0.193477 | 11.6 | 12.02 | 12.02 | 0.42 | 0.59 | 0.1752142
12 | 11.24 | 11.96 |  | 0.72 |  |  | 11.92 | 12.01 |  | 0.09 |  |  | 11.9 | 11.97 |  | 0.07 |  |  | 11.87 | 12.09 |  | 0.22 |  |  | 11.83 | 12.09 |  | 0.26 |  |  | 11.44 | 12.02 |  | 0.58
12 | 11.36 | 11.96 |  | 0.6 |  |  | 11.92 | 12.01 |  | 0.09 |  |  | 11.95 | 11.97 |  | 0.02 |  |  | 11.73 | 12.09 |  | 0.36 |  |  | 11.82 | 12.09 |  | 0.27 |  |  | 11.25 | 12.02 |  | 0.77