## XPS
| Relative Atomic Concentration (%) |  |  |  | (Peak Area)/(Atomic Sensitivity Factor) | [5 empty] | Peak Area
| O | C | V | Mo | O | C | V | Mo | SUM |  | O 1s | C 1s | V 2P | Mo 3d
Samples | % | % | % | % | [5 empty] | ASF | 2.93 | 1 | 9.66 | 9.5
MoV-N2 CO2-ODHP | 38.27316 | 41.1183 | 1.78491 | 18.82363 | 23342.94 | 25078.2 | 1088.623 | 11480.6 | 60990.36 |  | 68394.8 | 25078.2 | 10516.1 | 109065.7
MoV-N2 | 59.08185 | 12.94628 | 3.209296 | 24.76258 | 23885.97 | 5234 | 1297.474 | 10011.17 | 40428.62 |  | 69985.9 | 5234 | 12533.6 | 95106.1
MoV-N2 O2-ODHP | 33.94119 | 16.21814 | 1.657425 | 14.38768 | 20700.85 | 9891.5 | 1010.87 | 8775.095 | 40378.32 |  | 60653.5 | 9891.5 | 9765 | 83363.4
MoV-N2 DHP | 16.10634 | 10.10942 | 0.8669781 | 6.867882 | 6511.57 | 4087.1 | 350.5072 | 2776.589 | 13725.77 |  | 19078.9 | 4087.1 | 3385.9 | 26377.6
MoV-O2 | 37.27608 | 9.245232 | 1.455021 | 16.16702 | 22734.81 | 5638.7 | 887.4224 | 9860.326 | 39121.26 |  | 66613 | 5638.7 | 8572.5 | 93673.1
MoV-O2 CO2-ODHP | 51.93978 | 45.61002 | 0.3942742 | 28.16265 | 20998.53 | 18439.5 | 159.3996 | 11385.77 | 50983.2 |  | 61525.7 | 18439.5 | 1539.8 | 108164.8
MoV-O2 O2-ODHP | 48.23517 | 20.52898 | 2.559513 | 18.81504 | 29418.81 | 12520.7 | 1561.056 | 11475.36 | 54975.92 |  | 86197.1 | 12520.7 | 15079.8 | 109015.9
MoV-O2 DHP | 54.41445 | 18.53737 | 2.202307 | 22.55901 | 21999.01 | 7494.4 | 890.3623 | 9120.295 | 39504.07 |  | 64457.1 | 7494.4 | 8600.9 | 86642.8
V_MoO3 | 42.59388 | 17.24469 | 1.044085 | 19.18172 | 25978.16 | 10517.6 | 636.7909 | 11699 | 48831.55 |  | 76116 | 10517.6 | 6151.4 | 111140.5
V_MoO3 CO2-ODHP | 57.66925 | 38.7995 | 0.3282119 | 32.28583 | 23314.88 | 15686.1 | 132.6915 | 13052.72 | 52186.39 |  | 68312.6 | 15686.1 | 1281.8 | 124000.8
V_MoO3 O2-ODHP | 48.82482 | 15.07123 | 1.113861 | 22.32586 | 29778.43 | 9192 | 679.3478 | 13616.62 | 53266.4 |  | 87250.8 | 9192 | 6562.5 | 129357.9
V_MoO3 DHP | 82.4942 | 29.85707 | 2.227734 | 38.57549 | 33351.26 | 12070.8 | 900.6418 | 15595.54 | 61918.24 |  | 97719.2 | 12070.8 | 8700.2 | 148157.6
MoV-N2 CO2-ODHP |  | 28.17203
MoV-N2 |  | 0
MoV-N2 O2-ODHP |  | 3.271861
MoV-N2 DHP |  | -2.836852
MoV-O2 |  | 0
MoV-O2 CO2-ODHP |  | 36.36479
MoV-O2 O2-ODHP |  | 11.28375
MoV-O2 DHP |  | 9.292133
V_MoO3 |  | 0
V_MoO3 CO2-ODHP |  | 21.55481
V_MoO3 O2-ODHP |  | -2.173458
V_MoO3 DHP |  | 12.61238

## Planilha1
Samples | Peak Area
| C1s (C-C) | Cused/Cfresh
MoV-N2 | 2551.2 | 1
MoV-N2 CO2-ODHP | 15336 | 6.011289
MoV-N2 O2-ODHP | 5041.6 | 1.976168
MoV-N2 DHP | 2734 | 1.071653
MoV-O2 | 3859.5 | 1
MoV-O2 CO2-ODHP | 11439.2 | 2.963907
MoV-O2 O2-ODHP | 6285.7 | 1.628631
MoV-O2 DHP | 4086.5 | 1.058816
V_MoO3 | 7008.4 | 1
V_MoO3 CO2-ODHP | 8988.3 | 1.282504
V_MoO3 O2-ODHP | 7202.9 | 1.027752
V_MoO3 DHP | 9401.4 | 1.341447