## Plan1
Index | Temperature (ºC) | Heat flow (mW)
|  | A | A US5' | C | C US5' | H | H US5' | PLA | PLA US5' | PLA H2O2 | PLA UV
0 | 25 | 0.0354565 | 0.0082782 | -0.00519887 | 0.0598977 | 0.0309248 | 6.0352e-05 | 0.0699813 | 0.0192742 | -0.0169378 | 0.00771755
11 | 26.8333 | -0.799396 | -0.837355 | -1.01433 | -0.815638 | -0.643325 | -0.863131 | -0.337575 | -0.637153 | -0.910952 | -0.640233
22 | 28.6667 | -1.79648 | -1.85541 | -1.99974 | -1.7807 | -1.40062 | -1.61506 | -1.24443 | -1.51291 | -1.70838 | -1.36863
33 | 30.5 | -2.25884 | -2.33098 | -2.48162 | -2.2048 | -1.76757 | -1.94123 | -1.62361 | -1.92042 | -2.02983 | -1.7772
44 | 32.3333 | -2.45156 | -2.52848 | -2.72403 | -2.37754 | -1.92915 | -2.07362 | -1.75831 | -2.08823 | -2.15362 | -1.97804
55 | 34.1667 | -2.54866 | -2.62605 | -2.88531 | -2.47101 | -2.0161 | -2.1458 | -1.82238 | -2.17226 | -2.22188 | -2.08613
66 | 36 | -2.61533 | -2.69102 | -3.02011 | -2.53655 | -2.07479 | -2.19691 | -1.86102 | -2.22655 | -2.27152 | -2.15505
77 | 37.8333 | -2.6684 | -2.74325 | -3.14243 | -2.59232 | -2.12142 | -2.23992 | -1.8914 | -2.26968 | -2.31402 | -2.20862
88 | 39.6667 | -2.71531 | -2.78869 | -3.25773 | -2.64248 | -2.16163 | -2.27779 | -1.91693 | -2.30658 | -2.35139 | -2.25172
99 | 41.5 | -2.75734 | -2.83104 | -3.36576 | -2.68981 | -2.19951 | -2.31239 | -1.94097 | -2.33813 | -2.38656 | -2.2901
110 | 43.3333 | -2.79789 | -2.87127 | -3.46905 | -2.735 | -2.236 | -2.3443 | -1.96034 | -2.36617 | -2.41922 | -2.32513
121 | 45.1667 | -2.83492 | -2.91007 | -3.56951 | -2.77833 | -2.26548 | -2.37485 | -1.98168 | -2.38985 | -2.45009 | -2.35763
132 | 47 | -2.8721 | -2.94795 | -3.66859 | -2.82225 | -2.29599 | -2.4045 | -1.99911 | -2.41121 | -2.47823 | -2.38817
143 | 48.8333 | -2.91076 | -2.98726 | -3.76686 | -2.8676 | -2.32667 | -2.43341 | -2.01448 | -2.43134 | -2.50575 | -2.41767
154 | 50.6667 | -2.94842 | -3.0271 | -3.86711 | -2.91588 | -2.35458 | -2.46199 | -2.03147 | -2.45208 | -2.53318 | -2.44685
165 | 52.5 | -2.98869 | -3.0687 | -3.96936 | -2.96843 | -2.38109 | -2.4907 | -2.04622 | -2.47466 | -2.56124 | -2.47588
176 | 54.3333 | -3.03061 | -3.11254 | -4.07339 | -3.02465 | -2.4086 | -2.51928 | -2.06223 | -2.49886 | -2.59072 | -2.50553
187 | 56.1667 | -3.07464 | -3.15944 | -4.17742 | -3.08395 | -2.4373 | -2.54916 | -2.08051 | -2.52473 | -2.62475 | -2.53781
198 | 58 | -3.12128 | -3.20913 | -4.27951 | -3.14282 | -2.46916 | -2.58008 | -2.10129 | -2.55363 | -2.66582 | -2.57351
209 | 59.8333 | -3.16926 | -3.26179 | -4.37864 | -3.19717 | -2.50296 | -2.61602 | -2.12403 | -2.58497 | -2.7131 | -2.61854
220 | 61.6667 | -3.21766 | -3.31402 | -4.46976 | -3.24588 | -2.54504 | -2.66015 | -2.15034 | -2.61831 | -2.77454 | -2.68099
231 | 63.5 | -3.26487 | -3.36569 | -4.55347 | -3.28648 | -2.60784 | -2.74074 | -2.18042 | -2.65465 | -2.84649 | -2.76876
242 | 65.3333 | -3.30988 | -3.41404 | -4.63141 | -3.32239 | -2.89719 | -3.13855 | -2.21889 | -2.69275 | -2.82611 | -2.8599
253 | 67.1667 | -3.35161 | -3.45784 | -4.70407 | -3.35401 | -4.47877 | -4.86078 | -2.27663 | -2.73855 | -2.7525 | -3.19878
264 | 69 | -3.38964 | -3.49702 | -4.77395 | -3.38327 | -4.65812 | -4.87684 | -2.36252 | -2.80159 | -2.76374 | -2.92086
275 | 70.8333 | -3.42448 | -3.53026 | -4.84179 | -3.41202 | -4.07774 | -4.10542 | -2.5137 | -2.89561 | -2.82424 | -2.85274
286 | 72.6667 | -3.45699 | -3.55929 | -4.90868 | -3.44071 | -3.77362 | -3.68507 | -2.73327 | -3.03077 | -2.89707 | -2.86979
297 | 74.5 | -3.48893 | -3.58815 | -4.97538 | -3.47062 | -3.43712 | -3.47831 | -2.82166 | -3.14492 | -2.95831 | -2.88508
308 | 76.3333 | -3.51934 | -3.6148 | -5.04199 | -3.50116 | -3.38304 | -3.45182 | -2.70787 | -3.13832 | -2.99987 | -2.88935
319 | 78.1667 | -3.54905 | -3.64148 | -5.10896 | -3.53088 | -3.38485 | -3.45248 | -2.61203 | -3.08842 | -3.0294 | -2.90271
330 | 80 | -3.57905 | -3.66791 | -5.17575 | -3.56559 | -3.40693 | -3.46113 | -2.58723 | -3.07093 | -3.05936 | -2.93084
341 | 81.8333 | -3.60948 | -3.69439 | -5.24253 | -3.59965 | -3.37194 | -3.47747 | -2.59813 | -3.08499 | -3.09723 | -2.96925
352 | 83.6667 | -3.64003 | -3.72161 | -5.30992 | -3.63065 | -3.3033 | -3.40633 | -2.6204 | -3.1131 | -3.13814 | -3.00919
363 | 85.5 | -3.67142 | -3.75003 | -5.3785 | -3.66393 | -3.2444 | -3.29105 | -2.64688 | -3.14597 | -3.17839 | -3.04923
374 | 87.3333 | -3.70312 | -3.779 | -5.44685 | -3.6995 | -3.17954 | -3.16334 | -2.65324 | -3.17911 | -3.21653 | -3.08333
385 | 89.1667 | -3.73579 | -3.8091 | -5.51678 | -3.73685 | -3.10214 | -3.04886 | -2.69048 | -3.21072 | -3.2526 | -3.11512
396 | 91 | -3.76884 | -3.84052 | -5.58777 | -3.7748 | -2.97601 | -2.99017 | -2.71587 | -3.24159 | -3.2868 | -3.14551
407 | 92.8333 | -3.80277 | -3.87328 | -5.65941 | -3.81542 | -2.87993 | -2.92437 | -2.74064 | -3.27128 | -3.32075 | -3.17336
418 | 94.6667 | -3.83704 | -3.90614 | -5.72993 | -3.8568 | -2.75019 | -2.77899 | -2.7645 | -3.30029 | -3.35391 | -3.20149
429 | 96.5 | -3.87344 | -3.94284 | -5.80751 | -3.89993 | -2.48963 | -2.4613 | -2.78922 | -3.3301 | -3.38575 | -3.22914
440 | 98.3333 | -3.91128 | -3.97782 | -5.88437 | -3.94448 | -1.96311 | -1.83709 | -2.81342 | -3.35911 | -3.41793 | -3.25825
451 | 100.167 | -3.95016 | -4.01547 | -5.96398 | -3.99121 | -1.0757 | -0.905641 | -2.83852 | -3.38729 | -3.44992 | -3.28691
462 | 102 | -3.99016 | -4.05275 | -6.04469 | -4.04006 | -0.203147 | -0.097608 | -2.86411 | -3.41538 | -3.48152 | -3.31488
473 | 103.833 | -4.03176 | -4.09359 | -6.12651 | -4.09124 | -0.13115 | -0.0971506 | -2.88901 | -3.4442 | -3.51298 | -3.34313
484 | 105.667 | -4.07291 | -4.13488 | -6.21138 | -4.14566 | -0.938088 | -0.950477 | -2.91493 | -3.47297 | -3.54502 | -3.37301
495 | 107.5 | -4.11653 | -4.1794 | -6.29953 | -4.2022 | -1.9361 | -1.97702 | -2.94325 | -3.50306 | -3.57658 | -3.40305
506 | 109.333 | -4.1616 | -4.22574 | -6.39068 | -4.26192 | -2.63744 | -2.69115 | -2.96864 | -3.53253 | -3.60924 | -3.43049
517 | 111.167 | -4.20914 | -4.27392 | -6.48437 | -4.32518 | -3.02967 | -3.08607 | -2.99242 | -3.56236 | -3.64153 | -3.45806
528 | 113 | -4.2588 | -4.32462 | -6.58006 | -4.39051 | -3.24022 | -3.28934 | -3.01849 | -3.5923 | -3.67467 | -3.48752
539 | 114.833 | -4.31099 | -4.37806 | -6.67915 | -4.46081 | -3.36175 | -3.41037 | -3.0454 | -3.62192 | -3.70863 | -3.51606
550 | 116.667 | -4.36677 | -4.4343 | -6.78209 | -4.53462 | -3.44295 | -3.48988 | -3.05377 | -3.65223 | -3.74153 | -3.54407
561 | 118.5 | -4.42533 | -4.49452 | -6.8896 | -4.61316 | -3.50531 | -3.55144 | -3.09412 | -3.68301 | -3.77452 | -3.57406
572 | 120.333 | -4.48782 | -4.55776 | -7.00276 | -4.6972 | -3.55653 | -3.60352 | -3.12264 | -3.71378 | -3.80558 | -3.60465
583 | 122.167 | -4.55369 | -4.62467 | -7.12027 | -4.7873 | -3.60285 | -3.65005 | -3.15115 | -3.74491 | -3.83598 | -3.63488
594 | 124 | -4.62365 | -4.69578 | -7.24317 | -4.88782 | -3.64646 | -3.69327 | -3.18116 | -3.77804 | -3.8674 | -3.66567
605 | 125.833 | -4.6978 | -4.77107 | -7.37191 | -4.99729 | -3.68751 | -3.73407 | -3.21289 | -3.81147 | -3.89959 | -3.69731
616 | 127.667 | -4.77686 | -4.8508 | -7.50811 | -5.11311 | -3.72807 | -3.77471 | -3.24518 | -3.84604 | -3.93321 | -3.72942
627 | 129.5 | -4.8611 | -4.93635 | -7.65402 | -5.22803 | -3.76747 | -3.81474 | -3.27821 | -3.88138 | -3.9689 | -3.76315
638 | 131.333 | -4.95091 | -5.02764 | -7.81106 | -5.35365 | -3.80653 | -3.85383 | -3.31218 | -3.91694 | -4.00517 | -3.79645
649 | 133.167 | -5.04829 | -5.12603 | -7.98043 | -5.50584 | -3.83809 | -3.89236 | -3.34734 | -3.9538 | -4.04284 | -3.83164
660 | 135 | -5.15121 | -5.23181 | -8.16499 | -5.67824 | -3.8813 | -3.93106 | -3.38461 | -3.99005 | -4.08225 | -3.86809
671 | 136.833 | -5.26272 | -5.34411 | -8.36788 | -5.87827 | -3.92333 | -3.97012 | -3.4231 | -4.03009 | -4.12232 | -3.90571
682 | 138.667 | -5.38244 | -5.46504 | -8.59369 | -6.11347 | -3.96414 | -4.00945 | -3.46281 | -4.07101 | -4.16563 | -3.94425
693 | 140.5 | -5.51085 | -5.59641 | -8.84142 | -6.38346 | -4.00449 | -4.04836 | -3.50379 | -4.11406 | -4.20985 | -3.98635
704 | 142.333 | -5.64874 | -5.73815 | -9.10561 | -6.68802 | -4.04535 | -4.08773 | -3.5487 | -4.15999 | -4.25584 | -4.02962
715 | 144.167 | -5.79787 | -5.89218 | -9.38352 | -6.93979 | -4.086 | -4.12804 | -3.594 | -4.20784 | -4.3045 | -4.0742
726 | 146 | -5.95835 | -6.05675 | -9.57061 | -6.84918 | -4.12723 | -4.16829 | -3.6453 | -4.25943 | -4.35723 | -4.12179
737 | 147.833 | -6.13379 | -6.23665 | -9.5764 | -6.68825 | -4.16935 | -4.20851 | -3.698 | -4.3144 | -4.41373 | -4.17345
748 | 149.667 | -6.32731 | -6.43328 | -9.48858 | -6.65438 | -4.21014 | -4.24953 | -3.75358 | -4.37324 | -4.47286 | -4.22407
759 | 151.5 | -6.54195 | -6.65109 | -9.38635 | -6.70306 | -4.25002 | -4.28951 | -3.81284 | -4.43614 | -4.53525 | -4.27861
770 | 153.333 | -6.78522 | -6.89888 | -9.34398 | -6.88155 | -4.28854 | -4.32729 | -3.87437 | -4.50235 | -4.60099 | -4.33892
781 | 155.167 | -7.06582 | -7.18597 | -9.414 | -6.46747 | -4.32209 | -4.36447 | -3.93713 | -4.57163 | -4.66899 | -4.40554
792 | 157 | -7.40328 | -7.53216 | -8.81018 | -5.79687 | -4.34778 | -4.39029 | -3.99933 | -4.64277 | -4.74121 | -4.4787
803 | 158.833 | -7.83489 | -7.97397 | -8.4251 | -5.26038 | -4.36134 | -4.39627 | -4.05733 | -4.71399 | -4.81371 | -4.56183
814 | 160.667 | -8.43032 | -8.58086 | -8.26515 | -4.80012 | -4.36246 | -4.38221 | -4.10836 | -4.78338 | -4.88207 | -4.6572
825 | 162.5 | -9.34202 | -9.48958 | -8.12586 | -4.5425 | -4.30871 | -4.29021 | -4.14345 | -4.84608 | -4.94101 | -4.76725
836 | 164.333 | -10.7341 | -10.8231 | -7.92711 | -4.44848 | -4.13947 | -4.07481 | -4.14958 | -4.90096 | -4.98617 | -4.89509
847 | 166.167 | -12.7855 | -12.9151 | -7.73264 | -4.43302 | -3.94329 | -3.88663 | -4.13109 | -4.97567 | -5.03813 | -5.04041
858 | 168 | -14.5496 | -15.0274 | -7.64848 | -4.44717 | -3.91088 | -3.92084 | -4.10411 | -5.1035 | -5.10944 | -5.21317
869 | 169.833 | -16.0401 | -16.7318 | -7.66025 | -4.47367 | -4.13256 | -4.20612 | -4.19748 | -5.20916 | -5.27768 | -5.46119
880 | 171.667 | -17.1347 | -17.8665 | -7.70987 | -4.5049 | -4.55045 | -4.66408 | -4.55671 | -5.38053 | -5.62576 | -5.88048
891 | 173.5 | -17.6955 | -18.0867 | -7.76735 | -4.53874 | -5.07155 | -5.24357 | -5.23948 | -5.79798 | -6.22075 | -6.50768
902 | 175.333 | -17.1229 | -17.2382 | -7.83503 | -4.57447 | -5.71616 | -5.96394 | -6.20154 | -6.49131 | -7.14211 | -7.59278
913 | 177.167 | -13.4898 | -13.5629 | -7.90116 | -4.61046 | -6.57226 | -6.93233 | -7.53257 | -7.43838 | -8.55217 | -10.4893
924 | 179 | -8.14161 | -8.15822 | -7.96403 | -4.64685 | -7.80655 | -8.32902 | -9.17528 | -8.70136 | -10.0047 | -11.9734
935 | 180.833 | -6.15207 | -6.15062 | -8.02934 | -4.68421 | -9.22257 | -9.92028 | -10.6119 | -10.0953 | -11.1323 | -12.3605
946 | 182.667 | -5.60354 | -5.59832 | -8.09352 | -4.7217 | -10.0751 | -10.7667 | -10.7339 | -11.2621 | -11.0938 | -11.2472
957 | 184.5 | -5.47569 | -5.46884 | -8.1575 | -4.76035 | -10.3355 | -10.6799 | -9.07169 | -11.0645 | -9.65453 | -8.69708
968 | 186.333 | -5.46602 | -5.4592 | -8.22157 | -4.79925 | -9.80519 | -9.62083 | -6.25901 | -8.77715 | -7.30997 | -6.19079
979 | 188.167 | -5.49059 | -5.48327 | -8.28499 | -4.8382 | -8.00708 | -7.3346 | -4.75756 | -6.29757 | -5.81843 | -5.51895
990 | 190 | -5.52687 | -5.51818 | -8.34887 | -4.87717 | -6.07621 | -5.73428 | -4.35775 | -5.39495 | -5.4213 | -5.41088
1001 | 191.833 | -5.56692 | -5.55644 | -8.41202 | -4.91655 | -5.36666 | -5.25838 | -4.27209 | -5.14252 | -5.34565 | -5.41691
1012 | 193.667 | -5.60877 | -5.59645 | -8.47347 | -4.95601 | -5.17448 | -5.14454 | -4.26788 | -5.08288 | -5.35415 | -5.42737
1023 | 195.5 | -5.65163 | -5.63726 | -8.53322 | -4.99575 | -5.14052 | -5.13518 | -4.28583 | -5.0775 | -5.38533 | -5.43451
1034 | 197.333 | -5.696 | -5.67868 | -8.59169 | -5.03487 | -5.15279 | -5.15318 | -4.3104 | -5.09058 | -5.42448 | -5.44486
1045 | 199.167 | -5.74264 | -5.72202 | -8.64886 | -5.07514 | -5.20312 | -5.18217 | -4.33922 | -5.11552 | -5.46885 | -5.46178
| Massa (mg) | 9.7 | 9.9 | 7.3 | 7.5 | 8.5 | 8.6 | 9.5 | 9.7 | 8.9 | 9
Index | Temperature (ºC) | Heat flow (W/g)
|  | A | A US5' | C | C US5' | H | H US5' | PLA | PLA US5' | PLA H2O2 | PLA UV
0 | 25 | 0.003655309 | 0.0008361818 | -0.000712174 | 0.00798636 | 0.003638212 | 7.017674e-06 | 0.007366453 | 0.001987031 | -0.001903124 | 0.0008575056
11 | 26.8333 | -0.08241196 | -0.08458131 | -0.1389493 | -0.1087517 | -0.07568529 | -0.1003641 | -0.03553421 | -0.06568588 | -0.1023542 | -0.071137
22 | 28.6667 | -0.1852041 | -0.1874152 | -0.273937 | -0.2374267 | -0.1647788 | -0.1877977 | -0.1309926 | -0.1559701 | -0.1919528 | -0.15207
33 | 30.5 | -0.2328701 | -0.2354525 | -0.3399479 | -0.2939733 | -0.2079494 | -0.2257244 | -0.1709063 | -0.1979814 | -0.2280708 | -0.1974667
44 | 32.3333 | -0.2527381 | -0.255402 | -0.3731548 | -0.3170053 | -0.2269588 | -0.2411186 | -0.1850853 | -0.2152814 | -0.2419798 | -0.2197822
55 | 34.1667 | -0.2627485 | -0.2652576 | -0.3952479 | -0.329468 | -0.2371882 | -0.2495116 | -0.1918295 | -0.2239443 | -0.2496494 | -0.2317922
66 | 36 | -0.2696216 | -0.2718202 | -0.4137137 | -0.3382067 | -0.2440929 | -0.2554547 | -0.1958968 | -0.2295412 | -0.255227 | -0.23945
77 | 37.8333 | -0.2750928 | -0.277096 | -0.4304699 | -0.3456427 | -0.2495788 | -0.2604558 | -0.1990947 | -0.2339876 | -0.2600022 | -0.2454022
88 | 39.6667 | -0.2799289 | -0.2816859 | -0.4462644 | -0.3523307 | -0.2543094 | -0.2648593 | -0.2017821 | -0.2377918 | -0.2642011 | -0.2501911
99 | 41.5 | -0.2842619 | -0.2859636 | -0.461063 | -0.3586413 | -0.2587659 | -0.2688826 | -0.2043126 | -0.2410443 | -0.2681528 | -0.2544556
110 | 43.3333 | -0.2884423 | -0.2900273 | -0.4752123 | -0.3646667 | -0.2630588 | -0.272593 | -0.2063516 | -0.2439351 | -0.2718225 | -0.2583478
121 | 45.1667 | -0.2922598 | -0.2939465 | -0.488974 | -0.370444 | -0.2665271 | -0.2761453 | -0.2085979 | -0.2463763 | -0.275291 | -0.2619589
132 | 47 | -0.2960928 | -0.2977727 | -0.5025466 | -0.3763 | -0.2701165 | -0.279593 | -0.2104326 | -0.2485784 | -0.2784528 | -0.2653522
143 | 48.8333 | -0.3000784 | -0.3017434 | -0.5160082 | -0.3823467 | -0.2737259 | -0.2829547 | -0.2120505 | -0.2506536 | -0.2815449 | -0.26863
154 | 50.6667 | -0.3039608 | -0.3057677 | -0.5297411 | -0.388784 | -0.2770094 | -0.2862779 | -0.2138389 | -0.2527918 | -0.284627 | -0.2718722
165 | 52.5 | -0.3081124 | -0.3099697 | -0.5437479 | -0.3957907 | -0.2801282 | -0.2896163 | -0.2153916 | -0.2551196 | -0.2877798 | -0.2750978
176 | 54.3333 | -0.312434 | -0.314398 | -0.5579986 | -0.4032867 | -0.2833647 | -0.2929395 | -0.2170768 | -0.2576144 | -0.2910921 | -0.2783922
187 | 56.1667 | -0.3169732 | -0.3191354 | -0.5722493 | -0.4111933 | -0.2867412 | -0.296414 | -0.2190011 | -0.2602814 | -0.2949157 | -0.2819789
198 | 58 | -0.3217814 | -0.3241545 | -0.5862342 | -0.4190427 | -0.2904894 | -0.3000093 | -0.2211884 | -0.2632608 | -0.2995303 | -0.2859456
209 | 59.8333 | -0.3267278 | -0.3294737 | -0.5998137 | -0.4262893 | -0.2944659 | -0.3041884 | -0.2235821 | -0.2664918 | -0.3048427 | -0.2909489
220 | 61.6667 | -0.3317175 | -0.3347495 | -0.6122959 | -0.432784 | -0.2994165 | -0.3093198 | -0.2263516 | -0.2699289 | -0.3117461 | -0.2978878
231 | 63.5 | -0.3365845 | -0.3399687 | -0.623763 | -0.4381973 | -0.3068047 | -0.3186907 | -0.2295179 | -0.2736753 | -0.3198303 | -0.30764
242 | 65.3333 | -0.3412247 | -0.3448525 | -0.6344397 | -0.4429853 | -0.3408459 | -0.3649477 | -0.2335674 | -0.2776031 | -0.3175404 | -0.3177667
253 | 67.1667 | -0.3455268 | -0.3492768 | -0.6443932 | -0.4472013 | -0.5269141 | -0.565207 | -0.2396453 | -0.2823247 | -0.3092697 | -0.35542
264 | 69 | -0.3494474 | -0.3532343 | -0.6539658 | -0.4511027 | -0.5480141 | -0.5670744 | -0.2486863 | -0.2888237 | -0.3105326 | -0.32454
275 | 70.8333 | -0.3530392 | -0.3565919 | -0.6632589 | -0.454936 | -0.4797341 | -0.4773744 | -0.2646 | -0.2985165 | -0.3173303 | -0.3169711
286 | 72.6667 | -0.3563907 | -0.3595242 | -0.6724219 | -0.4587613 | -0.4439553 | -0.4284965 | -0.2877126 | -0.3124505 | -0.3255135 | -0.3188656
297 | 74.5 | -0.3596835 | -0.3624394 | -0.6815589 | -0.4627493 | -0.4043671 | -0.4044547 | -0.2970168 | -0.3242186 | -0.3323944 | -0.3205644
308 | 76.3333 | -0.3628186 | -0.3651313 | -0.6906836 | -0.4668213 | -0.3980047 | -0.4013744 | -0.2850389 | -0.3235381 | -0.337064 | -0.3210389
319 | 78.1667 | -0.3658814 | -0.3678263 | -0.6998575 | -0.470784 | -0.3982176 | -0.4014512 | -0.2749505 | -0.3183938 | -0.340382 | -0.3225233
330 | 80 | -0.3689742 | -0.370496 | -0.7090068 | -0.475412 | -0.4008153 | -0.402457 | -0.27234 | -0.3165907 | -0.3437483 | -0.3256489
341 | 81.8333 | -0.3721113 | -0.3731707 | -0.7181548 | -0.4799533 | -0.3966988 | -0.404357 | -0.2734874 | -0.3180402 | -0.3480034 | -0.3299167
352 | 83.6667 | -0.3752608 | -0.3759202 | -0.7273863 | -0.4840867 | -0.3886235 | -0.3960849 | -0.2758316 | -0.3209381 | -0.3526 | -0.3343544
363 | 85.5 | -0.3784969 | -0.3787909 | -0.7367808 | -0.488524 | -0.3816941 | -0.3826802 | -0.2786189 | -0.3243268 | -0.3571225 | -0.3388033
374 | 87.3333 | -0.3817649 | -0.3817172 | -0.7461438 | -0.4932667 | -0.3740635 | -0.3678302 | -0.2792884 | -0.3277433 | -0.3614079 | -0.3425922
385 | 89.1667 | -0.385133 | -0.3847576 | -0.7557233 | -0.4982467 | -0.3649576 | -0.3545186 | -0.2832084 | -0.3310021 | -0.3654607 | -0.3461244
396 | 91 | -0.3885402 | -0.3879313 | -0.7654479 | -0.5033067 | -0.3501188 | -0.3476942 | -0.2858811 | -0.3341845 | -0.3693034 | -0.3495011
407 | 92.8333 | -0.3920381 | -0.3912404 | -0.7752616 | -0.5087227 | -0.3388153 | -0.340043 | -0.2884884 | -0.3372454 | -0.373118 | -0.3525956
418 | 94.6667 | -0.3955711 | -0.3945596 | -0.7849219 | -0.51424 | -0.3235518 | -0.3231384 | -0.291 | -0.3402361 | -0.3768438 | -0.3557211
429 | 96.5 | -0.3993237 | -0.3982667 | -0.7955493 | -0.5199907 | -0.2928976 | -0.2861977 | -0.2936021 | -0.3433093 | -0.3804213 | -0.3587933
440 | 98.3333 | -0.4032247 | -0.4018 | -0.8060781 | -0.5259307 | -0.2309541 | -0.2136151 | -0.2961495 | -0.3463 | -0.3840371 | -0.3620278
451 | 100.167 | -0.407233 | -0.405603 | -0.8169836 | -0.5321613 | -0.1265529 | -0.1053071 | -0.2987916 | -0.3492052 | -0.3876315 | -0.3652122
462 | 102 | -0.4113567 | -0.4093687 | -0.8280397 | -0.5386747 | -0.02389965 | -0.01134977 | -0.3014853 | -0.352101 | -0.391182 | -0.36832
473 | 103.833 | -0.4156454 | -0.4134939 | -0.8392479 | -0.5454987 | -0.01542941 | -0.01129658 | -0.3041063 | -0.3550722 | -0.3947169 | -0.3714589
484 | 105.667 | -0.4198876 | -0.4176646 | -0.850874 | -0.5527547 | -0.1103633 | -0.1105206 | -0.3068347 | -0.3580381 | -0.3983169 | -0.3747789
495 | 107.5 | -0.4243845 | -0.4221616 | -0.8629493 | -0.5602933 | -0.2277765 | -0.229886 | -0.3098158 | -0.3611402 | -0.4018629 | -0.3781167
506 | 109.333 | -0.4290309 | -0.4268424 | -0.8754356 | -0.568256 | -0.3102871 | -0.3129244 | -0.3124884 | -0.3641784 | -0.4055326 | -0.3811656
517 | 111.167 | -0.433932 | -0.4317091 | -0.8882699 | -0.5766907 | -0.3564318 | -0.3588453 | -0.3149916 | -0.3672536 | -0.4091607 | -0.3842289
528 | 113 | -0.4390515 | -0.4368303 | -0.9013781 | -0.5854013 | -0.3812024 | -0.3824814 | -0.3177358 | -0.3703402 | -0.4128843 | -0.3875022
539 | 114.833 | -0.444432 | -0.4422283 | -0.9149521 | -0.5947747 | -0.3955 | -0.3965547 | -0.3205684 | -0.3733938 | -0.4167 | -0.3906733
550 | 116.667 | -0.4501825 | -0.4479091 | -0.9290534 | -0.604616 | -0.4050529 | -0.4058 | -0.3214495 | -0.3765186 | -0.4203966 | -0.3937856
561 | 118.5 | -0.4562196 | -0.4539919 | -0.9437808 | -0.615088 | -0.4123894 | -0.4129581 | -0.3256968 | -0.3796918 | -0.4241034 | -0.3971178
572 | 120.333 | -0.4626619 | -0.4603798 | -0.9592822 | -0.6262933 | -0.4184153 | -0.419014 | -0.3286989 | -0.3828639 | -0.4275933 | -0.4005167
583 | 122.167 | -0.4694526 | -0.4671384 | -0.9753795 | -0.6383067 | -0.4238647 | -0.4244244 | -0.3317 | -0.3860732 | -0.431009 | -0.4038756
594 | 124 | -0.4766649 | -0.4743212 | -0.9922151 | -0.6517093 | -0.4289953 | -0.42945 | -0.3348589 | -0.3894887 | -0.4345393 | -0.4072967
605 | 125.833 | -0.4843093 | -0.4819263 | -1.009851 | -0.6663053 | -0.4338247 | -0.4341942 | -0.3381989 | -0.3929351 | -0.4381562 | -0.4108122
616 | 127.667 | -0.4924598 | -0.4899798 | -1.028508 | -0.681748 | -0.4385965 | -0.4389198 | -0.3415979 | -0.396499 | -0.4419337 | -0.41438
627 | 129.5 | -0.5011443 | -0.4986212 | -1.048496 | -0.6970707 | -0.4432318 | -0.4435744 | -0.3450747 | -0.4001423 | -0.4459438 | -0.4181278
638 | 131.333 | -0.5104031 | -0.5078424 | -1.070008 | -0.71382 | -0.4478271 | -0.4481198 | -0.3486505 | -0.4038082 | -0.4500191 | -0.4218278
649 | 133.167 | -0.5204423 | -0.5177808 | -1.09321 | -0.734112 | -0.45154 | -0.4526 | -0.3523516 | -0.4076082 | -0.4542517 | -0.4257378
660 | 135 | -0.5310526 | -0.5284657 | -1.118492 | -0.7570987 | -0.4566235 | -0.4571 | -0.3562747 | -0.4113454 | -0.4586798 | -0.4297878
671 | 136.833 | -0.5425485 | -0.5398091 | -1.146285 | -0.7837693 | -0.4615682 | -0.4616419 | -0.3603263 | -0.4154732 | -0.463182 | -0.4339678
682 | 138.667 | -0.5548907 | -0.5520242 | -1.177218 | -0.8151293 | -0.4663694 | -0.4662151 | -0.3645063 | -0.4196918 | -0.4680483 | -0.43825
693 | 140.5 | -0.5681289 | -0.5652939 | -1.211153 | -0.851128 | -0.4711165 | -0.4707395 | -0.36882 | -0.4241299 | -0.4730169 | -0.4429278
704 | 142.333 | -0.5823443 | -0.5796111 | -1.247344 | -0.891736 | -0.4759235 | -0.4753174 | -0.3735474 | -0.4288649 | -0.4781843 | -0.4477356
715 | 144.167 | -0.5977186 | -0.5951697 | -1.285414 | -0.9253053 | -0.4807059 | -0.4800047 | -0.3783158 | -0.4337979 | -0.4836517 | -0.4526889
726 | 146 | -0.6142629 | -0.6117929 | -1.311042 | -0.913224 | -0.4855565 | -0.4846849 | -0.3837158 | -0.4391165 | -0.4895764 | -0.4579767
737 | 147.833 | -0.6323495 | -0.6299646 | -1.311836 | -0.8917667 | -0.4905118 | -0.4893616 | -0.3892632 | -0.4447835 | -0.4959247 | -0.4637167
748 | 149.667 | -0.6523 | -0.6498263 | -1.299805 | -0.8872507 | -0.4953106 | -0.4941314 | -0.3951137 | -0.4508495 | -0.5025685 | -0.4693411
759 | 151.5 | -0.6744278 | -0.6718273 | -1.285801 | -0.8937413 | -0.5000024 | -0.4987802 | -0.4013516 | -0.457334 | -0.5095787 | -0.4754011
770 | 153.333 | -0.6995072 | -0.6968566 | -1.279997 | -0.91754 | -0.5045341 | -0.5031733 | -0.4078284 | -0.4641598 | -0.5169652 | -0.4821022
781 | 155.167 | -0.7284351 | -0.7258556 | -1.289589 | -0.8623293 | -0.5084812 | -0.5074965 | -0.4144347 | -0.4713021 | -0.5246056 | -0.4895044
792 | 157 | -0.7632247 | -0.7608242 | -1.206874 | -0.772916 | -0.5115035 | -0.5104988 | -0.4209821 | -0.4786361 | -0.5327202 | -0.4976333
803 | 158.833 | -0.8077206 | -0.8054515 | -1.154123 | -0.701384 | -0.5130988 | -0.5111942 | -0.4270874 | -0.4859784 | -0.5408663 | -0.50687
814 | 160.667 | -0.8691052 | -0.8667535 | -1.132212 | -0.640016 | -0.5132306 | -0.5095593 | -0.4324589 | -0.493132 | -0.5485472 | -0.5174667
825 | 162.5 | -0.9630948 | -0.9585434 | -1.113132 | -0.6056667 | -0.5069071 | -0.4988616 | -0.4361526 | -0.4995959 | -0.5551697 | -0.5296944
836 | 164.333 | -1.106608 | -1.093242 | -1.085905 | -0.5931307 | -0.4869965 | -0.4738151 | -0.4367979 | -0.5052536 | -0.5602438 | -0.5438989
847 | 166.167 | -1.318093 | -1.304556 | -1.059266 | -0.5910693 | -0.4639165 | -0.4519337 | -0.4348516 | -0.5129557 | -0.566082 | -0.5600456
858 | 168 | -1.499959 | -1.517919 | -1.047737 | -0.592956 | -0.4601035 | -0.4559116 | -0.4320116 | -0.526134 | -0.5740944 | -0.5792411
869 | 169.833 | -1.653619 | -1.690081 | -1.049349 | -0.5964893 | -0.4861835 | -0.4890837 | -0.44184 | -0.5370268 | -0.5929978 | -0.6067989
880 | 171.667 | -1.766464 | -1.804697 | -1.056147 | -0.6006533 | -0.5353471 | -0.5423349 | -0.4796537 | -0.5546938 | -0.6321079 | -0.6533867
891 | 173.5 | -1.824278 | -1.826939 | -1.064021 | -0.6051653 | -0.5966529 | -0.6097174 | -0.5515242 | -0.5977299 | -0.6989607 | -0.7230756
902 | 175.333 | -1.765247 | -1.741232 | -1.073292 | -0.6099293 | -0.6724894 | -0.6934814 | -0.6527937 | -0.6692072 | -0.8024843 | -0.8436422
913 | 177.167 | -1.390701 | -1.36999 | -1.082351 | -0.614728 | -0.7732071 | -0.8060849 | -0.7929021 | -0.7668433 | -0.960918 | -1.165478
924 | 179 | -0.8393412 | -0.8240626 | -1.090963 | -0.61958 | -0.9184176 | -0.9684907 | -0.9658189 | -0.8970474 | -1.124124 | -1.330378
935 | 180.833 | -0.634234 | -0.6212747 | -1.09991 | -0.6245613 | -1.085008 | -1.153521 | -1.117042 | -1.040753 | -1.25082 | -1.373389
946 | 182.667 | -0.5776845 | -0.5654869 | -1.108701 | -0.62956 | -1.185306 | -1.251942 | -1.129884 | -1.161041 | -1.246494 | -1.249689
957 | 184.5 | -0.5645041 | -0.5524081 | -1.117466 | -0.6347133 | -1.215941 | -1.241849 | -0.9549147 | -1.14067 | -1.084779 | -0.9663422
968 | 186.333 | -0.5635072 | -0.5514343 | -1.126242 | -0.6399 | -1.153552 | -1.118701 | -0.6588432 | -0.9048608 | -0.8213449 | -0.6878656
979 | 188.167 | -0.5660402 | -0.5538657 | -1.13493 | -0.6450933 | -0.9420094 | -0.8528605 | -0.5007958 | -0.649234 | -0.6537562 | -0.6132167
990 | 190 | -0.5697804 | -0.5573919 | -1.143681 | -0.6502893 | -0.7148482 | -0.6667767 | -0.4587105 | -0.5561804 | -0.6091348 | -0.6012089
1001 | 191.833 | -0.5739093 | -0.5612566 | -1.152332 | -0.65554 | -0.6313718 | -0.6114395 | -0.4496937 | -0.5301567 | -0.6006348 | -0.6018789
1012 | 193.667 | -0.5782237 | -0.565298 | -1.160749 | -0.6608013 | -0.6087624 | -0.5982023 | -0.4492505 | -0.5240082 | -0.6015899 | -0.6030411
1023 | 195.5 | -0.5826423 | -0.5694202 | -1.168934 | -0.6661 | -0.6047671 | -0.597114 | -0.45114 | -0.5234536 | -0.6050933 | -0.6038344
1034 | 197.333 | -0.5872165 | -0.573604 | -1.176944 | -0.671316 | -0.6062106 | -0.599207 | -0.4537263 | -0.5248021 | -0.6094921 | -0.6049844
1045 | 199.167 | -0.5920247 | -0.5779818 | -1.184775 | -0.6766853 | -0.6121318 | -0.6025779 | -0.45676 | -0.5273732 | -0.6144775 | -0.6068644