## Mo3VOx
Síntese Mo3VOx
| Proporção em mol | MM (g/mol) | Massa (g) | % mássica | Massa no meio reacional (g) |  | mol de V ou Mo | razão Mo/V | % de Mo
(NH4)6Mo7O24·4H2O | 2 | 1235.86 | 2471.72 | 0.9135706 | 0.4567853 | Mo | 0.002587265 | 0.5
VOSO4.5H2O | 28 | 253.01 | 7084.28 | 2.618415 | 1.309208 | V | 0.005174529
H2O | 14500 | 18 | 261000 | 96.46801 | 48.23401
Mo | 3 | 95.94 | - | - | - |  | Concentração de Mo deve ser
V | 2 | 50.94 | - | - | - |  | 0,2 mol/L
[7 empty] | 0.05363985 | 0.1072797
Proporção Mo/V | 0.5 | [5 empty] | Volume de água para 0,2 M de Mo (L)
Mo/(Mo+V) | 0.6 |  | pH da solução é 2,8 |  | Em N2 |  | 0.01293632
Massa síntese (g) | 50 | [5 empty] | 12.93632 | mL
valor fixo

## V2O5 suportado
Composto | MM (g/mol) | massa de SiO2 (g) | 0.8 | 0.8
VOSO4.3H2O | 217 | razão V2O5/SiO2 | 0.1 | 0.2
VOSO4 | 163 | massa de V2O5 (g) | 0.08 | 0.16
V2O5 | 181.88 | Massa total (g) | 0.88
Massa a serem pesadas (g)
VOSO4.3H2O | 0.09544755
SiO2 | 0.8