## DoE
Temperature (ºC) | Time (min) | Sulfuric Acid (%) | Eye | Yield
200 | 30 | 0 | 57.11614 | 57.4
280 | 30 | 0 | 48.03014 | 51
200 | 120 | 0 | 44.03782 | 57.8
280 | 120 | 0 | 57.45629 | 46.4
200 | 30 | 1 | 46.68381 | 48.8
280 | 30 | 1 | 45.10346 | 50.4
200 | 120 | 1 | 38.2063 | 46.1
280 | 120 | 1 | 49.37955 | 44.4
240 | 75 | 0.5 | 60.23441 | 54.1
240 | 75 | 0.5 | 46.52553 | 53.7
240 | 75 | 0.5 | 42.80457 | 43.1

## Plot
Row Order | Regular Residual | Fitted Y | Probability | Reference X | Reference Y | Term | Standardized Effects | alpha = 0,05 | Factor Values | Mean of Eye | Horizontal Groups | Temperature (ºC) | Time (min) | Eye | Temperature (ºC) | Time (min) | Eye | Factor Values | Mean of Eye | Factor Values | Mean of Eye | Factor Values | Mean of Eye
Residual Plot | Residual Plot | Residual Plot | Residual Plot | Residual Plot | Residual Plot | Effect Plot of Eye | Effect Plot of Eye | Effect Plot of Eye | Main Effects Plot | Main Effects Plot | Main Effects Plot | Contour Plot of Eye | Contour Plot of Eye | Contour Plot of Eye | Surface Plot of Eye | Surface Plot of Eye | Surface Plot of Eye | Main Effects Plot | Main Effects Plot | Main Effects Plot | Main Effects Plot | Main Effects Plot | Main Effects Plot
1 | 0.78163 | 56.33451 | 76.66667 | -8.25724 | 2.77778 | Temperature (ºC)*Time (min) | 2.14347 | 2.77645 | 200 | 46.94824 | Temperature (ºC) | 200 | 30 | 48.33989 | 200 | 30 | 48.33989 | 200 | 46.94824 | 30 | 49.67061 | 0 | 52.09732
2 | -1.65608 | 49.68622 | 41.11111 | 8.25724 | 97.22222 | C | 1.65768 |  | 280 | 50.42958 | Temperature (ºC) | 200 | 39 | 47.24837 | 200 | 39 | 47.24837 | 280 | 50.42958 | 120 | 47.70721 | 1 | 45.2805
3 | -1.65608 | 45.6939 | 23.33333 |  |  | Temperature (ºC) | 0.84657 |  | 30 | 49.67061 | Time (min) | 200 | 48 | 46.15685 | 200 | 48 | 46.15685
4 | 0.78163 | 56.67465 | 58.88889 |  |  | Time (min) | 0.47745 |  | 120 | 47.70721 | Time (min) | 200 | 57 | 45.06533 | 200 | 57 | 45.06533
5 | -1.65608 | 48.33989 | 50 |  |  | Temperature (ºC)*C | 0.3198 |  | 0 | 52.09732 | Sulfuric acid (%) | 200 | 66 | 43.9738 | 200 | 66 | 43.9738
6 | 0.78163 | 44.32182 | 85.55556 |  |  | Time (min)*C | 0.03339 |  | 1 | 45.2805 | Sulfuric acid (%) | 200 | 75 | 42.88228 | 200 | 75 | 42.88228
7 | 0.78163 | 37.42467 | 67.77778 | [8 empty] | 200 | 84 | 41.79076 | 200 | 84 | 41.79076
8 | -1.65608 | 51.03563 | 32.22222 | [8 empty] | 200 | 93 | 40.69923 | 200 | 93 | 40.69923
9 | 11.5455 | 48.68891 | 94.44444 | [8 empty] | 200 | 102 | 39.60771 | 200 | 102 | 39.60771
10 | -2.16338 | 48.68891 | 14.44444 | [8 empty] | 200 | 111 | 38.51619 | 200 | 111 | 38.51619
11 | -5.88434 | 48.68891 | 5.55556 | [8 empty] | 200 | 120 | 37.42467 | 200 | 120 | 37.42467
[12 empty] | 208 | 30 | 47.93809 | 208 | 30 | 47.93809
[12 empty] | 208 | 39 | 47.02285 | 208 | 39 | 47.02285
[12 empty] | 208 | 48 | 46.10762 | 208 | 48 | 46.10762
[12 empty] | 208 | 57 | 45.19239 | 208 | 57 | 45.19239
[12 empty] | 208 | 66 | 44.27716 | 208 | 66 | 44.27716
[12 empty] | 208 | 75 | 43.36192 | 208 | 75 | 43.36192
[12 empty] | 208 | 84 | 42.44669 | 208 | 84 | 42.44669
[12 empty] | 208 | 93 | 41.53146 | 208 | 93 | 41.53146
[12 empty] | 208 | 102 | 40.61623 | 208 | 102 | 40.61623
[12 empty] | 208 | 111 | 39.70099 | 208 | 111 | 39.70099
[12 empty] | 208 | 120 | 38.78576 | 208 | 120 | 38.78576
[12 empty] | 216 | 30 | 47.53628 | 216 | 30 | 47.53628
[12 empty] | 216 | 39 | 46.79734 | 216 | 39 | 46.79734
[12 empty] | 216 | 48 | 46.0584 | 216 | 48 | 46.0584
[12 empty] | 216 | 57 | 45.31945 | 216 | 57 | 45.31945
[12 empty] | 216 | 66 | 44.58051 | 216 | 66 | 44.58051
[12 empty] | 216 | 75 | 43.84157 | 216 | 75 | 43.84157
[12 empty] | 216 | 84 | 43.10263 | 216 | 84 | 43.10263
[12 empty] | 216 | 93 | 42.36368 | 216 | 93 | 42.36368
[12 empty] | 216 | 102 | 41.62474 | 216 | 102 | 41.62474
[12 empty] | 216 | 111 | 40.8858 | 216 | 111 | 40.8858
[12 empty] | 216 | 120 | 40.14686 | 216 | 120 | 40.14686
[12 empty] | 224 | 30 | 47.13447 | 224 | 30 | 47.13447
[12 empty] | 224 | 39 | 46.57182 | 224 | 39 | 46.57182
[12 empty] | 224 | 48 | 46.00917 | 224 | 48 | 46.00917
[12 empty] | 224 | 57 | 45.44652 | 224 | 57 | 45.44652
[12 empty] | 224 | 66 | 44.88387 | 224 | 66 | 44.88387
[12 empty] | 224 | 75 | 44.32121 | 224 | 75 | 44.32121
[12 empty] | 224 | 84 | 43.75856 | 224 | 84 | 43.75856
[12 empty] | 224 | 93 | 43.19591 | 224 | 93 | 43.19591
[12 empty] | 224 | 102 | 42.63326 | 224 | 102 | 42.63326
[12 empty] | 224 | 111 | 42.07061 | 224 | 111 | 42.07061
[12 empty] | 224 | 120 | 41.50795 | 224 | 120 | 41.50795
[12 empty] | 232 | 30 | 46.73267 | 232 | 30 | 46.73267
[12 empty] | 232 | 39 | 46.3463 | 232 | 39 | 46.3463
[12 empty] | 232 | 48 | 45.95994 | 232 | 48 | 45.95994
[12 empty] | 232 | 57 | 45.57358 | 232 | 57 | 45.57358
[12 empty] | 232 | 66 | 45.18722 | 232 | 66 | 45.18722
[12 empty] | 232 | 75 | 44.80086 | 232 | 75 | 44.80086
[12 empty] | 232 | 84 | 44.4145 | 232 | 84 | 44.4145
[12 empty] | 232 | 93 | 44.02814 | 232 | 93 | 44.02814
[12 empty] | 232 | 102 | 43.64177 | 232 | 102 | 43.64177
[12 empty] | 232 | 111 | 43.25541 | 232 | 111 | 43.25541
[12 empty] | 232 | 120 | 42.86905 | 232 | 120 | 42.86905
[12 empty] | 240 | 30 | 46.33086 | 240 | 30 | 46.33086
[12 empty] | 240 | 39 | 46.12079 | 240 | 39 | 46.12079
[12 empty] | 240 | 48 | 45.91072 | 240 | 48 | 45.91072
[12 empty] | 240 | 57 | 45.70064 | 240 | 57 | 45.70064
[12 empty] | 240 | 66 | 45.49057 | 240 | 66 | 45.49057
[12 empty] | 240 | 75 | 45.2805 | 240 | 75 | 45.2805
[12 empty] | 240 | 84 | 45.07043 | 240 | 84 | 45.07043
[12 empty] | 240 | 93 | 44.86036 | 240 | 93 | 44.86036
[12 empty] | 240 | 102 | 44.65029 | 240 | 102 | 44.65029
[12 empty] | 240 | 111 | 44.44022 | 240 | 111 | 44.44022
[12 empty] | 240 | 120 | 44.23015 | 240 | 120 | 44.23015
[12 empty] | 248 | 30 | 45.92905 | 248 | 30 | 45.92905
[12 empty] | 248 | 39 | 45.89527 | 248 | 39 | 45.89527
[12 empty] | 248 | 48 | 45.86149 | 248 | 48 | 45.86149
[12 empty] | 248 | 57 | 45.82771 | 248 | 57 | 45.82771
[12 empty] | 248 | 66 | 45.79393 | 248 | 66 | 45.79393
[12 empty] | 248 | 75 | 45.76015 | 248 | 75 | 45.76015
[12 empty] | 248 | 84 | 45.72637 | 248 | 84 | 45.72637
[12 empty] | 248 | 93 | 45.69259 | 248 | 93 | 45.69259
[12 empty] | 248 | 102 | 45.65881 | 248 | 102 | 45.65881
[12 empty] | 248 | 111 | 45.62502 | 248 | 111 | 45.62502
[12 empty] | 248 | 120 | 45.59124 | 248 | 120 | 45.59124
[12 empty] | 256 | 30 | 45.52724 | 256 | 30 | 45.52724
[12 empty] | 256 | 39 | 45.66975 | 256 | 39 | 45.66975
[12 empty] | 256 | 48 | 45.81226 | 256 | 48 | 45.81226
[12 empty] | 256 | 57 | 45.95477 | 256 | 57 | 45.95477
[12 empty] | 256 | 66 | 46.09728 | 256 | 66 | 46.09728
[12 empty] | 256 | 75 | 46.23979 | 256 | 75 | 46.23979
[12 empty] | 256 | 84 | 46.3823 | 256 | 84 | 46.3823
[12 empty] | 256 | 93 | 46.52481 | 256 | 93 | 46.52481
[12 empty] | 256 | 102 | 46.66732 | 256 | 102 | 46.66732
[12 empty] | 256 | 111 | 46.80983 | 256 | 111 | 46.80983
[12 empty] | 256 | 120 | 46.95234 | 256 | 120 | 46.95234
[12 empty] | 264 | 30 | 45.12544 | 264 | 30 | 45.12544
[12 empty] | 264 | 39 | 45.44424 | 264 | 39 | 45.44424
[12 empty] | 264 | 48 | 45.76304 | 264 | 48 | 45.76304
[12 empty] | 264 | 57 | 46.08184 | 264 | 57 | 46.08184
[12 empty] | 264 | 66 | 46.40064 | 264 | 66 | 46.40064
[12 empty] | 264 | 75 | 46.71944 | 264 | 75 | 46.71944
[12 empty] | 264 | 84 | 47.03824 | 264 | 84 | 47.03824
[12 empty] | 264 | 93 | 47.35704 | 264 | 93 | 47.35704
[12 empty] | 264 | 102 | 47.67584 | 264 | 102 | 47.67584
[12 empty] | 264 | 111 | 47.99464 | 264 | 111 | 47.99464
[12 empty] | 264 | 120 | 48.31344 | 264 | 120 | 48.31344
[12 empty] | 272 | 30 | 44.72363 | 272 | 30 | 44.72363
[12 empty] | 272 | 39 | 45.21872 | 272 | 39 | 45.21872
[12 empty] | 272 | 48 | 45.71381 | 272 | 48 | 45.71381
[12 empty] | 272 | 57 | 46.2089 | 272 | 57 | 46.2089
[12 empty] | 272 | 66 | 46.70399 | 272 | 66 | 46.70399
[12 empty] | 272 | 75 | 47.19908 | 272 | 75 | 47.19908
[12 empty] | 272 | 84 | 47.69417 | 272 | 84 | 47.69417
[12 empty] | 272 | 93 | 48.18926 | 272 | 93 | 48.18926
[12 empty] | 272 | 102 | 48.68435 | 272 | 102 | 48.68435
[12 empty] | 272 | 111 | 49.17944 | 272 | 111 | 49.17944
[12 empty] | 272 | 120 | 49.67453 | 272 | 120 | 49.67453
[12 empty] | 280 | 30 | 44.32182 | 280 | 30 | 44.32182
[12 empty] | 280 | 39 | 44.9932 | 280 | 39 | 44.9932
[12 empty] | 280 | 48 | 45.66458 | 280 | 48 | 45.66458
[12 empty] | 280 | 57 | 46.33596 | 280 | 57 | 46.33596
[12 empty] | 280 | 66 | 47.00734 | 280 | 66 | 47.00734
[12 empty] | 280 | 75 | 47.67873 | 280 | 75 | 47.67873
[12 empty] | 280 | 84 | 48.35011 | 280 | 84 | 48.35011
[12 empty] | 280 | 93 | 49.02149 | 280 | 93 | 49.02149
[12 empty] | 280 | 102 | 49.69287 | 280 | 102 | 49.69287
[12 empty] | 280 | 111 | 50.36425 | 280 | 111 | 50.36425
[12 empty] | 280 | 120 | 51.03563 | 280 | 120 | 51.03563