## Plan1
| SS | H200T1 | H200T1h | H200T3 | H200 | H240 | H240 | H240 | H280T1 | H280T1h | H280T3 | H280T3h
[5 empty] | T3h | T2l (1) | T2l (2) | T2l (3) |  |  |  |  | MeanH240 | SD H240
Yield (%) | - | 57.4 | 48.8 | 46.1 | 44.4 | 54.1 | 53.7 | 43.1 | 51 | 50.4 | 57.8 | 46.4 | 50.3 | 6.23859
Ash (%) | 34.2 | 48.8 | 45.4 | 48.9 | 50.2 | 47.7 | 54.1 | 50.6 | 57.8 | 49.7 | 53.7 | 51.5 | 50.8 | 3.204684
OM (%) | 65.8 | 51.2 | 54.6 | 51.1 | 49.8 | 52.3 | 45.9 | 49.4 | 42.2 | 50.3 | 46.3 | 48.5 | 49.2 | 3.204684
C (%) | 39.5 | 32.2 | 32.6 | 30.9 | 33.2 | 36 | 31.2 | 34.7 | 31.6 | 34.2 | 30.2 | 31.1 | 33.96667 | 2.482606
H (%) | 4.1 | 4.5 | 4.4 | 4.6 | 2.6 | 4.3 | 2.9 | 3.5 | 3.4 | 2.8 | 4.7 | 5 | 3.566667 | 0.7023769
N (%) | 0 | 2.4 | 3.9 | 2 | 2.4 | 2.8 | 1 | 0.4 | 0 | 0 | 2 | 1.7 | 1.4 | 1.249
S (%) | 2 | 1.6 | 0 | 1.4 | 2.8 | 3.6 | 4 | 3.5 | 2.1 | 3.9 | 1.1 | 4.4 | 3.7 | 0.2645751
O (%) | 20.6 | 10.4 | 13.7 | 12.2 | 8.8 | 5.7 | 6.9 | 7.3 | 5.1 | 9.3 | 8.3 | 6.3 | 6.633333 | 0.8326664
| SS | H200T1 | H200T1h | H200T3 | H200 | H240 | DP | H280T1 | H280T1h | H280T3 | H280T3h
[5 empty] | T3h | T2l
Yield (%) | - | 57.4 | 48.8 | 46.1 | 44.4 | 50.3 | 6.23859 | 51 | 50.4 | 57.8 | 46.4
Ash (%) | 34.2 | 48.8 | 45.4 | 48.9 | 50.2 | 50.8 | 3.204684 | 57.8 | 49.7 | 53.7 | 51.5
OM (%) | 65.8 | 51.2 | 54.6 | 51.1 | 49.8 | 49.2 | 3.204684 | 42.2 | 50.3 | 46.3 | 48.5
C (%) | 39.5 | 32.2 | 32.6 | 30.9 | 33.2 | 33.96667 | 2.482606 | 31.6 | 34.2 | 30.2 | 31.1
H (%) | 4.1 | 4.5 | 4.4 | 4.6 | 2.6 | 3.566667 | 0.7023769 | 3.4 | 2.8 | 4.7 | 5
N (%) | 0 | 2.4 | 3.9 | 2 | 2.4 | 1.4 | 1.249 | 0 | 0 | 2 | 1.7
S (%) | 2 | 1.6 | 0 | 1.4 | 2.8 | 3.7 | 0.2645751 | 2.1 | 3.9 | 1.1 | 4.4
O (%) | 20.6 | 10.4 | 13.7 | 12.2 | 8.8 | 6.633333 | 0.8326664 | 5.1 | 9.3 | 8.3 | 6.3
Amostra | C (%) | H (%) | O (%) |  | 0,338C | 1,428(H-O/8) | HHV | Ed |  | OM (%) | HHV | HHV/OM | Ed |  | Yield (%) | Eye
SS | 39.5 | 4.1 | 20.6 |  | 13.351 | 2.1777 | 15.5287 | 1 |  | 65.8 | 15.5287 | 23.59985 | 1 |  | -
H200T1 | 32.2 | 4.5 | 10.4 |  | 10.8836 | 4.5696 | 15.4532 | 0.9950547 |  | 51.2 | 15.4532 | 30.18203125 | 1.2789 |  | 57.4 | 57.11614
H200T1h | 32.6 | 4.4 | 13.7 |  | 11.0188 | 3.83775 | 14.85655 | 0.9566355 |  | 54.6 | 14.85655 | 27.2098 | 1.152958 |  | 48.8 | 46.68381
H200T3 | 30.9 | 4.6 | 12.2 |  | 10.4442 | 4.3911 | 14.8353 | 0.9552672 |  | 51.1 | 14.8353 | 29.0319 | 1.230165 |  | 46.1 | 44.03782
H200T3h | 33.2 | 2.6 | 8.8 |  | 11.2216 | 2.142 | 13.3636 | 0.8605023 |  | 49.8 | 13.3636 | 26.83454 | 1.137057 |  | 44.4 | 38.2063
H240T2l | 36 | 4.3 | 5.7 |  | 12.168 | 5.12295 | 17.29095 | 1.11339 |  | 52.3 | 17.29095 | 33.06109 | 1.400894 |  | 54.1 | 60.23441
H240T2l | 31.2 | 2.9 | 6.9 |  | 10.5456 | 2.90955 | 13.45515 | 0.8663973 |  | 45.9 | 13.45515 | 29.31405 | 1.242121 |  | 53.7 | 46.52553
H240T2l | 34.7 | 3.5 | 7.3 |  | 11.7286 | 3.69495 | 15.42355 | 0.9931455 |  | 49.4 | 15.42355 | 31.22176 | 1.322956 |  | 43.1 | 42.80457
H280T1 | 31.6 | 3.4 | 5.1 |  | 10.6808 | 3.94485 | 14.62565 | 0.9417675 |  | 42.2 | 14.62565 | 34.65794 | 1.468557 |  | 51 | 48.03014
H280T1h | 34.2 | 2.8 | 9.3 |  | 11.5596 | 2.33835 | 13.89795 | 0.8949099 |  | 50.3 | 13.89795 | 27.63012 | 1.170768 |  | 50.4 | 45.10346
H280T3 | 30.2 | 4.7 | 8.3 |  | 10.2076 | 5.23005 | 15.43765 | 0.9940534 |  | 46.3 | 15.43765 | 33.34266 | 1.412824 |  | 57.8 | 57.45629
H280T3h | 31.1 | 5 | 6.3 |  | 10.5118 | 6.01545 | 16.52725 | 1.064214 |  | 48.5 | 16.52725 | 34.0768 | 1.443932 |  | 46.4 | 49.37955